## Finished 11.03.2015
JCT LIMITED
MAIL DATE | INVOICE DATE | IN VOICE NO | FABRIC | COLOUR | IN VOICE QTY | ACTUAL QTY | SHORTAGE QTY | PASS QTY | REJECTION QTY | BALE NUMBER | REMARKS | FABRIC SWATCH SENT TO COURIER DATE | JCT Comments | Senthil Observations_ Fabric Inspection @ FGM Factory, Mudrai | JCT Final Decission | 10.03.2015 REMARK
2014-11-14 | 2014-10-29 | 145168 | HYACINTH | BLACK | 7366 | 7358.9 | 7.1 | 7344.9 | 14 |  | SHADE VARIATION
2014-11-14 | 2014-10-30 | 145186 | HYACINTH | BLACK | 4507 | 4499.5 | 7.5 | 4499.5 | 0 |  | SHORTAGE
2014-11-20 | 2014-10-07 | 144741 | TM 72 | BLACK | 781 | 781 | 0 | 421.6 | 359.4 |  | DYEING PAGES & WEAVING
2014-11-27 | 2014-11-09 | 145017 | HYACINTH | BLACK | 2232 | 2224.5 | 7.5 | 2224.5 | 0 |  | SHORTAGE
2014-11-29 | 2014-11-27 | 145546 | HYACINTH | LARCH | 675 | 675 | 0 | 649 | 26 |  | YARN MISTAKE
2014-12-03 | 2014-10-22 | 144955 | P190T | True black | 6055 | 6016 | 39 | 5952 | 64 |  | YARN PILLING | 2015-02-09 | Kindly advise the customer to use 64m yarn pulling fabric & their rejection will be within 3% generic panel rejection norm. | Not checked | Fabric packed in A class but Sample (Small Cussting) having Snarling. Offer to avoid & cut.
2014-12-10 | 2014-11-26 | 145796 | HYACINTH | SAFTY YELLOW | 1186 | 1183.5 | 2.5 | 1183.5 | 0 |  | SHORTAGE
2014-12-10 | 2014-09-30 | 144620 | TM 72 | FRENCH BLUE | 1035 | 1035 | 0 | 1026.5 | 8.5 |  | WEAVING
2014-12-15 | 2014-09-30 | 144662 | TM 72 | True black | 1778 | 1778 | 0 | 1166.6 | 611.4 |  | DYEING PAGES & WEAVING
2014-12-15 | 2014-09-30 | 144662 | TM 72 | FRENCH BLUE | 421 | 421 | 0 | 222 | 199 |  | DYEING PAGES & WEAVING
2014-12-17 | 2014-11-30 | 145921 | HYACINTH | BLACK | 7470 | 7457.9 | 12.1 | 7457.9 | 0 |  | SHORTAGE
2014-12-17 | 2014-11-30 | 145922 | HYACINTH | BLACK | 250 | 248 | 2 | 248 | 0 |  | SHORTAGE
2015-01-05 | 2015-11-07 | 145401 | P190T | TRUE BLACK | 708 | 701.5 | 6.5 | 701.5 | 0 |  | SHORTAGE
2015-01-20 | 2014-12-08 | 145994 | HYACINTH | BLACK | 2802 | 2795.5 | 6.5 | 2795.5 | 0 |  | SHORTAGE
2015-01-20 | 2014-12-08 | 145993 | HYACINTH | BLACK | 2146 | 2143.8 | 2.2 | 2143.8 | 0 |  | SHORTAGE
2015-01-20 | 2014-12-08 | 145995 | HYACINTH | BLACK | 7311 | 7303.9 | 7.1 | 7303.9 | 0 |  | SHORTAGE
2015-01-20 | 2014-12-12 | 146087 | HYACINTH | BLACK | 6013 | 6009.8 | 3.2 | 6009.8 | 0 |  | SHORTAGE
2015-01-22 | 2014-12-26 | 146469 | P190T | MARS RED | 1650 | 1650 | 0 | 1504 | 146 | 90519, 90527 | WEAVING AND STAIN | 2015-02-09 | As per our W/H inspection report, total 1650m fabric has been dispatched in the mention invoice & weaving issue has been observed in fabric & 9m extra fabric has already been packed for the compensation of said issue. Kindly advise the customer accordingly. | Not checked | 9m extra fabric already packed. Customer need to adjust extra consumption in it
2015-01-22 | 2014-12-26 | 146200 | P190T | VIRTUAL PINK | 3651 | 3651 | 0 | 3381 | 270 |  | WEAVING AND STAIN | 2015-02-09 | As per our W/H inspection report, total 3651m fabric has been packed in A class & no weaving issue has been observed during in-house grading. Kindly take up the matter accordingly. | Roll # 88131/270mtrs inspected stains & miss pick observed & Points /100 sq. yd is 23.5 against STD 23. Requested customer to use the fabric. | No FOC required.
2015-01-27 | 2014-12-31 | 146727 | P190T | TRUE BLACK | 3390 | 3390 | 0 | 3270 | 120 |  | WEAVING AND COATING | 2015-02-09 | Kindly advise the customer to use 120m fabric on avoid & cut & their rejection will be within 3% generic panel rejection norm. |  | MEP Packing. Offer for avoid & cut
2015-01-29 | 2014-12-31 | 146708 | P190T | MARS RED | 2200 | 2200 | 0 | 860 | 1340 | 93312, 93309, 93316, 93308, 93307, 93306, 93319, 93310, 93311, 93305, 93314 | STAIN AND WEAVING | 2015-02-09 | Mr. Senthil Pls check these rolls at your end & give your observation. | Roll # 93308/120mtrs & 93309/140mtrs inspected thro out roll black color stain observed Points /100 Lr. Mtr is 131 & 115 respectively. Due to each & every mtrs stains customer want to return 1340mtrs fabric to mill. | MEP Packing. Need to replace the fabric if customer not ready for avoid & cut basis
2015-02-04 | 2014-12-30 | 146679 | P190T | BLUE BIRD | 1785 | 1785 | 0 | 1109 | 676 | 93112 , 93113, 93114 | Coated mistake | 2015-02-09 | As per our W/H inspection report, all the mention qnty 1785m fabric has been packed in A class. No coating issue were observed during in-house grading . Kindly advice the customer to use this fabric. | Roll # 93113/257mtrs, 93112/269mtrs inspected thro out roll coating stains like white dot observed,points /100 Lr. Mtrs is 61 & 70. customer need to return this 676mtrs qty to mill. While checking water leakage test on this white spot, water getting leak on this point | Fabric packed in A class. Need to replace the fabric if customer not ready for avoid & cut basis
2015-02-04 | 2014-12-25 | 146433 | HYACINTH | BLACK | 4986 | 4972.4 | 13.6 | 4972.4 | 0 |  | SHORTAGE
2015-02-04 | 2014-12-22 | 146294 | HYACINTH | BLACK | 1915 | 1910 | 5 | 1910 | 0 |  | SHORTAGE
2015-02-04 | 2014-12-22 | 146297 | HYACINTH | BLACK | 4865 | 4858.6 | 6.4 | 4858.6 | 0 |  | SHORTAGE
2015-02-04 | 2014-12-29 | 146510 | HYACINTH | BLACK | 2274 | 2274 | 0 | 1868 | 406 | 91574 , 91572 | WEAVING AND STAIN
2015-02-06 | 2014-12-31 | 146728 | P190T | TRUE BLACK | 6609 | 6609 | 0 | 6339 | 270 | 93953, 93963 | WEAVING AND STAIN | 2015-02-09 | Kindly advise the customer to use 270m fabric on avoid & cut & their rejection will be within 3% generic panel rejection norm. | Not checked | MEP Packing. Need to replace the fabric if customer not ready for avoid & cut basis
2015-02-07 | 2014-12-25 | 146431 | HYACINTH | BLACK | 5046 | 5036.3 | 9.7 | 5036.3 | 0 |  | SHORTAGE
2015-02-12 | 2015-01-19 | 146934 | P190T | True black | 8837 | 8837 | 0 | 8452 | 385 | 2000, 2118 | WEAVING & YARN PILLING
2015-02-12 | 2015-01-27 | 147125 | HYACINTH | WHITE | 4154 | 4149 | 5 | 3315 | 834 | 4887, 4886, 4746, 4750, 4747, 4749, 4748 | STAIN | 2015-02-09 | As per our W/H inspection report, all the mention qnty 4154m fabric has been packed in A class. Stain was observed within permisible point limit during in-house grading . Kindly advice the customer to use this fabric. | Roll # 5359/109mtr, 5355/172mtrs inspected small yellow color dot observed thro out the roll & as per factory Decothlan rejected this defect, due to this stain thro out in fabric customer need to return the 835mtrs. | Fabric packed in A class. Need to replace the fabric if customer not ready for avoid & cut basis
2015-02-16 | 2015-01-31 | 147316 | TM 72 | MONACO BLUE | 3741 | 3741 | 0 | 3718.2 | 22.8 | 4437 | DYING MISTAKE
2015-02-16 | 2015-01-31 | 147230 | HYACINTH | FAKE BLUE | 3303 | 3303 | 0 | 3246 | 57 | 4861 | WITH IN THE ROLL SHADE | 2015-02-28
2015-02-17 | 2015-01-28 | 147165 | P190T | BLUE BIRD | 4377 | 4377 | 0 | 4080 | 297 | 5632, 5634, | WEAVING
2015-02-18 | 2015-01-27 | 147126 | HYACINTH | NATURAL GREY | 4438 | 4438 | 0 | 4416.6 | 21.4 | 4821 | YARN MISTAKE
2015-02-19 | 2015-01-19 | 146932 | P190T | True black | 7075 | 7075 | 0 | 6576 | 499 | 1103, 1847, 1844 | YARN PILLING
2015-02-19 | 2015-01-22 | 147082 | P190T | CRIMSON RED | 3594 | 3584 | 10 | 3426 | 158 | 3439 | WEAVING & STAIN
2015-02-19 | 2014-10-31 | 145312 | TM 72 | DECEMBER SKY | 398 | 398 | 0 | 390.5 | 7.5 | 75739 | DYING MISTAKE
2015-02-20 | 2014-01-31 | 147323 | HYACINTH | WHITE | 834 | 834 | 0 | 0 | 834 |  | STAIN | 2015-02-09
2015-02-26 | 2014-12-29 | 146508 | HYACINTH | True black | 6096 | 6057.1 | 38.9 | 6057.1 | 0 |  | SHORTAGE
2015-02-26 | 2014-12-27 | 146852 | HYACINTH | True black | 6808 | 6796.4 | 11.6 | 6796.4 | 0 |  | SHORTAGE
2015-02-27 | 2014-12-22 | 146295 | HYACINTH | LARCH | 2617 | 2610 | 7 | 2602 | 8 |  | WEAVING
2015-02-28 | 2014-11-17 | 145544 | HYACINTH | SAFTY YELLOW | 3246 | 3242.9 | 3.1 | 3242.9 | 0 |  | SHORTAGE
2015-02-28 | 2015-01-31 | 147305 | P190T | VIRTUAL PINK | 4981 | 4971 | 10 | 4741 | 230 | 6130 | WEAVING & SHORTAGE
2015-03-04 | 2015-01-31 | 147322 | HYACINTH | NORWAY GREY | 1612 | 1612 | 0 | 1559 | 53 | 5680 | WEAVING | 2015-02-28
2015-03-04 | 2014-10-27 | 145102 | TM 72 | DECEMBER SKY | 3704 | 3704 | 0 | 3133 | 571 | 74178, 74884, 74528,74183, 72666 | C SHADE BUYER NOT ACCEPTED | 2015-02-28
2015-03-04 | 2015-02-14 | 147566 | TM 72 | True black | 5822 | 5822 | 0 | 5745.8 | 76.2 | 11050, 11099 | DYING MISTAKE
2015-03-04 | 2015-02-14 | 147565 | TM 72 | MONACO BLUE | 1745 | 1745 | 0 | 1733.4 | 11.6 | 11034 | DYING MISTAKE
2015-03-04 | 2014-10-27 | 145103 | TM 72 | VELVET VIOLET | 1811 | 1811 | 0 | 1690 | 121 | 74960 | WEAVING | 2015-02-28
2015-03-06 | 2015-01-31 | 147373 | HYACINTH | ASPHALT | 1235 | 1235 | 0 | 1211.2 | 23.8 | 7791, 7793 | YARN MISTAKE
2015-03-06 | 2015-01-31 | 147321 | HYACINTH | ASPHALT | 1521 | 1517 | 4 | 1517 | 0 |  | SHORTAGE
2015-03-06 | 2015-01-31 | 147578 | P190T | PRISM VIOLET | 4045 | 4045 | 0 | 989 | 0 | 11454, 11348, 11440, 11443, 11349, 11346 | WEAVING MISTAKE
|  |  |  | TOTAL |  |  | 227.5 |  | 8720.6

## 12.03.2015 to 17.05.15
JCT LIMITED
MAIL DATE | WEEK | INVOICE DATE | IN VOICE NO | FABRIC | COLOUR | IN VOICE QTY | ACTUAL QTY | SHORTAGE QTY | PASS QTY | REJECTION QTY | BALE NUMBER | POINTS/100 SQ YDS | REMARKS | JCT Remarks | Defective Roll (M) | JCT POINTS/ 100 SQ YDS | JCT Class
2015-04-09 | wk15 | 2015-01-31 | 147578 | P190T | PRISM VIOLET | 4045 | 4045 | 0 | 3056 | 989 | 11454, 11348, 11440, 11443, 11349, 11346 |  | WEAVING MISTAKE | During visit, in this invoice, FGM was given zero rejection | 1022 | <20 | 11454- F2 due to uneven weft
2015-04-09 | wk15 | 2015-01-21 | 147035 | P190T | TRUE BLACK | 9983 | 9983 | 0 | 9383 | 600 | 3228, 3099, 3110, 3134, 3098, 3229 |  | SLAP YARN | New Invoice given | 600 | <20 | 3110-F2 due to WVG OP - 22. (1m extra fabric) 3134- F2 due to yarn streak
2015-04-09 | wk15 | 2015-02-16 | 147583 | P190T | BLUE BIRD | 2497 | 2497 | 0 | 1866 | 631 | 10206, 10207, 10217, 10205, 10209, 10204 | 45, 30.2, 40.4, 25, 29.1, 44.6 | WEAVING | New Invoice given | 654 | <20 | 10217- F2 due to Wvg. OP 21.2 (2. extra fabric)
2015-04-09 | wk15 | 2015-01-31 | 147377 | HYACINTH | FAKE BLUE | 1500 | 1500 | 0 | 1485.3 | 14.7 | 7831 | FULL ROLL | YARN MISTAKE | During visit, claim already settled | - | - | Claim already Settled
2015-04-09 | wk15 | 2015-02-27 | 147793 | P190T | MARS RED | 2990 | 2990 | 0 | 2787 | 203 | 5214 | 37.8 | COATING MISTAKE | New Invoice given | 203 | <20 | -
2015-04-09 | wk15 | 2015-02-11 | 147540 | HYACINTH | TULIP RED | 4034 | 4034 | 0 | 3985 | 49 | 10363 | FULL ROLL | DYEING MISTAKE | Recd. | 85 | <20 | -
2015-04-09 | wk15 | 2015-02-09 | 147514 | P190T | TRUE BLACK | 9699 | 9699 | 0 | 8571 | 1128 | 9135, 9461, 8981, 8980, 9138, 9141, 9339, 9145, 9142, | 22.1, 39.2, 24.9, 26.3,32.8, 28.4, full, 25.8, 30.4, | WEAVING & COATING | Recd. | 1128 | <20 | 9135- F2 due to Wvg. OP 26.1 (4m extra fabric) 9141- F2 due to Wvg. OP 28.1 (2m extra fabric) 9142- F2 due to Wvg. OP 32.0 (3m extra fabric)
2015-04-09 | wk15 | 2015-02-27 | 147794 | P190T | TULIP RED | 3139 | 3139 | 0 | 2815 | 324 | 15225, 14887 | 24.7, 36.6 | WEAVING | Recd. | 324 | <20 | 14887- F2 due to Wvg. OP 29.1 (2m extra fabric)
2015-04-21 | wk17 | 2015-02-09 | 147513 | P190T | TRUE BLACK | 9918 | 9918 | 0 | 9448 | 470 | 8520, 8618, 8494, 8495, 8519, 8722 | full, 36.8, 24, 41.1, full, full | Yarn Knurling & weaving | Recd. | 580 | <20 | 8618- F2 due to Wvg. OP 28.3 8494- F2 due to Wvg. OP 30.1 8495- F2 due to Wvg. OP 28.9
2015-04-21 | wk17 | 2015-02-26 | 148279 | P190T | PRISM VIOLET | 1950 | 1946 | 4 | 1839 | 107 | 23098 | 24.3 | weaving | Recd. | 107 | <20 | -
2015-04-09 | wk15 | 2014-09-24 | 144451 | HYACINTH | ABYSS GREY | 3062 | 3054.7 | 7.3 | 2685.4 | 369.3 | 65857, 65859, 66127 | Full | Snarals & other shade | Recd. Old Invoice before visit | 437 | <20 | 66127- F2 Minor yarn streak
2015-04-09 | wk15 | 2014-09-24 | 144369 | HYACINTH | BLACK | 4434 | 4433.5 | 0.5 | 4353.5 | 80 | 65703 | FULL | WEAVING | Recd. Old Invoice before visit | 80 | 25 | 65703- F2 Minor yarn streaks
2015-04-09 | wk15 | 2014-10-11 | 144783 | HYACINTH | BLACK | 3510 | 3510 | 0 | 3341 | 169 | 70385 | FULL | WEAVING | Recd. Old Invoice before visit | 170 | <20 | -
2015-04-09 | wk15 | 2014-10-16 | 144849 | HYACINTH | BLACK | 3211 | 3197.9 | 13.1 | 3119.9 | 78 | 71483 | FULL | OTHER SHADE | Recd. Old Invoice before visit | 78 |  | 41483- F2 Minor yarn streaks
2015-04-09 | wk15 | 2014-09-08 | 144082 | HYACINTH | CELITIC GREY | 1543 | 1543 | 0 | 1167 | 376 | 60929, 60928, 60932 | FULL | WEAVING | Recd. Old Invoice before visit | 376 | <20 | 60929, 60928, 60932- F2 Minor yarn streaks
2015-04-09 | wk15 | 2014-10-09 | 144758 | HYACINTH | CELITIC GREY | 92 | 92 | 0 | 80 | 12 | 70133 | FULL | WEAVING | Recd. Old Invoice before visit | 92 | 27.8 | 70133- F2 due to stain
2015-04-09 | wk15 | 2014-10-09 | 144757 | HYACINTH | DELPHINIUM | 2111 | 2111 | 0 | 2054 | 57 | 69754, 69753, 62996 | FULL | WEAVING | Recd. Old Invoice before visit | 193 | <20 | 69753, 69754- F2 due to fine warp
2015-04-09 | wk15 | 2014-09-15 | 144146 | HYACINTH | FAKE BLUE | 4209 | 4209 | 0 | 4177.5 | 31.5 | 62996 | FULL | YARN MISTAKE | Recd. Old Invoice before visit | 182 | <20 | 62996-Minor yarn streak
2015-04-09 | wk15 | 2014-09-26 | 144452 | HYACINTH | HORIZON BLUE | 1529 | 1512.6 | 16.4 | 1401 | 111.6 | 66138, 66135 | FULL | WEAVING | Recd. Old Invoice before visit | 272 | <20 | -
2015-04-09 | wk15 | 2014-10-21 | 144977 | HYACINTH | LARCH | 1264 | 1261 | 3 | 1190 | 71 | 72902, 72903 | FULL | WITH IN THE ROLL SHADE | New Invoice given. Old Invoice. |  | <20 | 72902- F2 due to uneven weft 72903- F2 due to yarn streak
2015-04-09 | wk15 | 2014-10-22 | 144985 | HYACINTH | LARCH | 2445 | 2439.4 | 5.6 | 2305.8 | 133.6 | 73113, 73181, 73184 | FULL | DYEING MISTAKE&ROLL SHADE | Recd. Old Invoice before visit | 140 | <20 | 70184- F2 due to fine warp
2015-04-21 | wk17 | 2015-02-16 | 147577 | P190T | TRUE BLACK | 4316 | 4316 | 0 | 4166 | 150 | 10953, 10074 | FULL | YARN MISTAKE | Recd. | 150 | <20 | -
2015-04-21 | wk17 | 2015-02-20 | 147651 | P190T | CRIMSON RED | 3897 | 3893 | 4 | 3893 | 0 |  |  | SHORTAGE | - |  | NA
2015-04-21 | wk17 | 2015-03-20 | 148225 | P190T | TULIP RED | 3084 | 3082 | 2 | 3082 | 0 |  |  | SHORTAGE | - |  | NA
2015-05-06 | wk19 | 2015-03-11 | 148052 | P190T | TRUE BLACK | 5419 | 5413 | 6 | 5413 | 0 |  |  | SHORTAGE | - |  | NA
2015-05-06 | wk19 | 2015-03-26 | 148348 | P190T | BLUE BIRD | 703 | 700 | 3 | 700 | 0 |  |  | SHORTAGE | - |  | NA
2015-05-06 | wk19 | 2015-03-12 | 148061 | P190T | BLUE BIRD | 1570 | 1563 | 7 | 1563 | 0 |  |  | SHORTAGE | - |  | NA
2015-05-06 | wk19 | 2015-03-25 | 148278 | P190T | CRIMSON RED | 1173 | 1173 | 0 | 904 | 269 | 24018, 20419 (it should be 24419), 20387 |  | WEAVING & STAIN | Recd. | 269 | >20 | 24018- F2 due to Wvg. OP 25.7 24019- F2 due to Wvg. OP 39 20837- F2 due to Color wp patta
2015-05-06 | wk19 | 2015-03-25 | 148283 | P190T | TULIP RED | 1029 | 1026 | 3 | 1026 | 0 |  |  | SHORTAGE | - |  | NA
2015-05-06 | wk19 | 2015-03-21 | 148242 | P190T | BLUE BIRD | 3403 | 3400 | 3 | 3357 | 43 | 22720 | FULL | STAIN MISTAKE | Recd.
2015-05-06 | wk19 | 2015-04-27 | 141050 | P190T | BLUE BIRD | 1950 | 1946 | 4 | 1946 | 0 |  |  | SHORTAGE | - |  | NA
2015-05-06 | wk19 | 2015-03-25 | 148274 | P190T | TRUE BLACK | 8013 | 8013 | 0 | 7707 | 306 | 24091, 23604 | 25.8, 32.3 | WEAVING | Recd.
2015-05-12 | wk20 | 2015-04-14 | 141057 | HYACINTH | BLACK PHANTER | 4485 | 4473.5 | 11.5 | 4473.5 | 0 |  |  | SHORTAGE | - |  | NA
2015-05-12 | wk20 | 2015-03-23 | 148248 | P190T | TRUE BLACK | 7316 | 7277 | 39 | 7277 | 0 |  |  | SHORTAGE | - |  | NA
2015-05-12 | wk20 | 2015-04-14 | 141058 | HYACINTH | SAFTY YELLOW | 1515 | 1515 | 0 | 1402 | 113 |  |  | PO EXCESS | To check Po excess
2015-05-12 | wk20 | 2015-03-23 | 148247 | P190T | TRUE BLACK | 5626 | 5612 | 14 | 5612 | 0 |  |  | SHORTAGE | - |  | NA
2015-05-12 | wk20 | 2015-03-29 | 148570 | P190T | PRISM VIOLET | 1017 | 1017 | 0 | 866 | 151 | 27782 (its 25782) | 31.1 | WEAVING | New Invoice | 151 | <20 | 25782- F2 due to coating crease
2015-05-27 | wk22 | 2015-04-13 | 141047 | P190T | TULIP RED | 5939 | 5931 | 8 | 5931 | 0 |  |  | SHORTAGE | - |  | NA
2015-05-27 | wk22 | 2015-04-13 | 141049 | P190T | CRIMSON RED | 1985 | 1982 | 3 | 1982 | 0 |  |  | SHORTAGE | - |  | NA
2015-05-27 | wk22 | 2015-04-13 | 141048 | P190T | PRISM VIOLET | 2472 | 2470 | 2 | 2470 | 0 |  |  | SHORTAGE | - |  | NA
2015-05-27 | wk22 | 2015-04-20 | 141099 | P190T | MARS RED | 1546 | 1546 | 0 | 1469 | 77 | 30475 | 36.8 | COATED MISTAKE | New Invoice | 77 | <20 | 30475- F2 due to uneven weft
2015-05-27 | wk22 | 2015-04-21 | 141251 | HYACINTH | BLACK PHANTER | 652 | 652 | 0 | 637 | 15 | 31294 | 61 | WEAVING | New Invoice | 15 | <20 | 31294- F2 due to yarn streaks
2015-05-27 | wk22 | 2015-04-20 | 141106 | HYACINTH | HERON GREY | 8649 | 8649 | 0 | 8593 | 56 | 31613, 31651 | 25.8, FULL | WEAVING & SHADE | New Invoice | 212 | <20 | -
2015-05-27 | wk22 | 2015-04-20 | 141105 | P190T | BLUE BIRD | 2411 | 2409 | 2 | 1854 | 555 | 31140, 31145, 31597 | 34, 81, 151 | COATED MISTAKE | New Invoice | 557 | <20 | 31557- F2 due to proc. abrasion (16m extra fabric)
2015-05-27 | wk22 | 2015-04-28 | 141419 | P190T | VIRTUAL PINK | 239 | 237 | 2 | 237 | 0 |  |  | SHORTAGE | - |  | NA
2015-05-27 | wk22 | 2015-04-21 | 141242 | HYACINTH | BLACK | 9969 | 9904 | 65 | 9904 | 0 |  |  | SHORTAGE | - |  | NA
2015-05-27 | wk22 | 2015-04-10 | 141029 | HYACINTH | BLACK | 4960 | 4938.5 | 21.5 | 4867.5 | 71 | 29942 ,29927 ,29938 | FULL | YARN MISTAKE | New Invoice | 460 | <20 | -
[6 empty] | 170503 |  |  |  | 7810.7
HYACINTH (22381DYM)
MAIL DATE | WEEK | INVOICE DATE | IN VOICE NO | FABRIC | COLOUR | IN VOICE QTY | ACTUAL QTY | SHORTAGE QTY | PASS QTY | REJECTION QTY | BALE NUMBER | POINTS/100 SQ YDS | REMARKS | JCT Remarks | Defective Roll (M) | JCT POINTS/ 100 SQ YDS | JCT Class
2015-04-09 | wk15 | 2015-01-31 | 147377 | HYACINTH | FAKE BLUE | 1500 | 1500 | 0 | 1485.3 | 14.7 | 7831 | FULL ROLL | YARN MISTAKE | During visit, claim already settled | - | - | Claim already Settled
2015-04-09 | wk15 | 2015-02-11 | 147540 | HYACINTH | TULIP RED | 4034 | 4034 | 0 | 3985 | 49 | 10363 | FULL ROLL | DYEING MISTAKE | Recd. | 85 | <20 | -
2015-04-09 | wk15 | 2014-09-24 | 144451 | HYACINTH | ABYSS GREY | 3062 | 3054.7 | 7.3 | 2685.4 | 369.3 | 65857, 65859, 66127 | Full | Snarals & other shade | Recd. Old Invoice before visit | 437 | <20 | 66127- F2 Minor yarn streak
2015-04-09 | wk15 | 2014-09-24 | 144369 | HYACINTH | BLACK | 4434 | 4433.5 | 0.5 | 4353.5 | 80 | 65703 | FULL | WEAVING | Recd. Old Invoice before visit | 80 | 25 | 65703- F2 Minor yarn streaks
2015-04-09 | wk15 | 2014-10-11 | 144783 | HYACINTH | BLACK | 3510 | 3510 | 0 | 3341 | 169 | 70385 | FULL | WEAVING | Recd. Old Invoice before visit | 170 | <20 | -
2015-04-09 | wk15 | 2014-10-16 | 144849 | HYACINTH | BLACK | 3211 | 3197.9 | 13.1 | 3119.9 | 78 | 71483 | FULL | OTHER SHADE | Recd. Old Invoice before visit | 78 |  | 41483- F2 Minor yarn streaks
2015-04-09 | wk15 | 2014-09-08 | 144082 | HYACINTH | CELITIC GREY | 1543 | 1543 | 0 | 1167 | 376 | 60929, 60928, 60932 | FULL | WEAVING | Recd. Old Invoice before visit | 376 | <20 | 60929, 60928, 60932- F2 Minor yarn streaks
2015-04-09 | wk15 | 2014-10-09 | 144758 | HYACINTH | CELITIC GREY | 92 | 92 | 0 | 80 | 12 | 70133 | FULL | WEAVING | Recd. Old Invoice before visit | 92 | 27.8 | 70133- F2 due to stain
2015-04-09 | wk15 | 2014-10-09 | 144757 | HYACINTH | DELPHINIUM | 2111 | 2111 | 0 | 2054 | 57 | 69754, 69753, 62996 | FULL | WEAVING | Recd. Old Invoice before visit | 193 | <20 | 69753, 69754- F2 due to fine warp
2015-04-09 | wk15 | 2014-09-15 | 144146 | HYACINTH | FAKE BLUE | 4209 | 4209 | 0 | 4177.5 | 31.5 | 62996 | FULL | YARN MISTAKE | Recd. Old Invoice before visit | 182 | <20 | 62996-Minor yarn streak
2015-04-09 | wk15 | 2014-09-26 | 144452 | HYACINTH | HORIZON BLUE | 1529 | 1512.6 | 16.4 | 1401 | 111.6 | 66138, 66135 | FULL | WEAVING | Recd. Old Invoice before visit | 272 | <20 | -
2015-04-09 | wk15 | 2014-10-21 | 144977 | HYACINTH | LARCH | 1264 | 1261 | 3 | 1190 | 71 | 72902, 72903 | FULL | WITH IN THE ROLL SHADE | New Invoice given. Old Invoice. |  | <20 | 72902- F2 due to uneven weft 72903- F2 due to yarn streak
2015-04-09 | wk15 | 2014-10-22 | 144985 | HYACINTH | LARCH | 2445 | 2439.4 | 5.6 | 2305.8 | 133.6 | 73113, 73181, 73184 | FULL | DYEING MISTAKE&ROLL SHADE | Recd. Old Invoice before visit | 140 | <20 | 70184- F2 due to fine warp
2015-05-12 | wk20 | 2015-04-14 | 141057 | HYACINTH | BLACK PHANTER | 4485 | 4473.5 | 11.5 | 4473.5 | 0 |  |  | SHORTAGE | - |  | NA
2015-05-12 | wk20 | 2015-04-14 | 141058 | HYACINTH | SAFTY YELLOW | 1515 | 1515 | 0 | 1402 | 113 |  |  | PO EXCESS | To check Po excess
2015-05-27 | wk22 | 2015-04-21 | 141251 | HYACINTH | BLACK PHANTER | 652 | 652 | 0 | 637 | 15 | 31294 | 61 | WEAVING | New Invoice | 15 | <20 | 31294- F2 due to yarn streaks
2015-05-27 | wk22 | 2015-04-20 | 141106 | HYACINTH | HERON GREY | 8649 | 8649 | 0 | 8593 | 56 | 31613, 31651 | 25.8, FULL | WEAVING & SHADE | New Invoice | 212 | <20 | -
2015-05-27 | wk22 | 2015-04-21 | 141242 | HYACINTH | BLACK | 9969 | 9904 | 65 | 9904 | 0 |  |  | SHORTAGE | - |  | NA
2015-05-27 | wk22 | 2015-04-10 | 141029 | HYACINTH | BLACK | 4960 | 4938.5 | 21.5 | 4867.5 | 71 | 29942 ,29927 ,29938 | FULL | YARN MISTAKE | New Invoice | 460 | <20 | -
[6 empty] | 63174 |  |  |  | 1807.7
P190T (22298DBW)
MAIL DATE | WEEK | INVOICE DATE | IN VOICE NO | FABRIC | COLOUR | IN VOICE QTY | ACTUAL QTY | SHORTAGE QTY | PASS QTY | REJECTION QTY | BALE NUMBER | POINTS/100 SQ YDS | REMARKS | JCT Remarks | Defective Roll (M) | JCT POINTS/ 100 SQ YDS | JCT Class
2015-04-09 | wk15 | 2015-01-31 | 147578 | P190T | PRISM VIOLET | 4045 | 4045 | 0 | 3056 | 989 | 11454, 11348, 11440, 11443, 11349, 11346 |  | WEAVING MISTAKE | During visit, in this invoice, FGM was given zero rejection | 1022 | <20 | 11454- F2 due to uneven weft
2015-04-09 | wk15 | 2015-01-21 | 147035 | P190T | TRUE BLACK | 9983 | 9983 | 0 | 9383 | 600 | 3228, 3099, 3110, 3134, 3098, 3229 |  | SLAP YARN | New Invoice given | 600 | <20 | 3110-F2 due to WVG OP - 22. (1m extra fabric) 3134- F2 due to yarn streak
2015-04-09 | wk15 | 2015-02-16 | 147583 | P190T | BLUE BIRD | 2497 | 2497 | 0 | 1866 | 631 | 10206, 10207, 10217, 10205, 10209, 10204 | 45, 30.2, 40.4, 25, 29.1, 44.6 | WEAVING | New Invoice given | 654 | <20 | 10217- F2 due to Wvg. OP 21.2 (2. extra fabric)
2015-04-09 | wk15 | 2015-02-27 | 147793 | P190T | MARS RED | 2990 | 2990 | 0 | 2787 | 203 | 5214 | 37.8 | COATING MISTAKE | New Invoice given | 203 | <20 | -
2015-04-09 | wk15 | 2015-02-09 | 147514 | P190T | TRUE BLACK | 9699 | 9699 | 0 | 8571 | 1128 | 9135, 9461, 8981, 8980, 9138, 9141, 9339, 9145, 9142, | 22.1, 39.2, 24.9, 26.3,32.8, 28.4, full, 25.8, 30.4, | WEAVING & COATING | Recd. | 1128 | <20 | 9135- F2 due to Wvg. OP 26.1 (4m extra fabric) 9141- F2 due to Wvg. OP 28.1 (2m extra fabric) 9142- F2 due to Wvg. OP 32.0 (3m extra fabric)
2015-04-09 | wk15 | 2015-02-27 | 147794 | P190T | TULIP RED | 3139 | 3139 | 0 | 2815 | 324 | 15225, 14887 | 24.7, 36.6 | WEAVING | Recd. | 324 | <20 | 14887- F2 due to Wvg. OP 29.1 (2m extra fabric)
2015-04-21 | wk17 | 2015-02-09 | 147513 | P190T | TRUE BLACK | 9918 | 9918 | 0 | 9448 | 470 | 8520, 8618, 8494, 8495, 8519, 8722 | full, 36.8, 24, 41.1, full, full | Yarn Knurling & weaving | Recd. | 580 | <20 | 8618- F2 due to Wvg. OP 28.3 8494- F2 due to Wvg. OP 30.1 8495- F2 due to Wvg. OP 28.9
2015-04-21 | wk17 | 2015-02-26 | 148279 | P190T | PRISM VIOLET | 1950 | 1946 | 4 | 1839 | 107 | 23098 | 24.3 | weaving | Recd. | 107 | <20 | -
2015-04-21 | wk17 | 2015-02-16 | 147577 | P190T | TRUE BLACK | 4316 | 4316 | 0 | 4166 | 150 | 10953, 10074 | FULL | YARN MISTAKE | Recd. | 150 | <20 | -
2015-04-21 | wk17 | 2015-02-20 | 147651 | P190T | CRIMSON RED | 3897 | 3893 | 4 | 3893 | 0 |  |  | SHORTAGE | - |  | NA
2015-04-21 | wk17 | 2015-03-20 | 148225 | P190T | TULIP RED | 3084 | 3082 | 2 | 3082 | 0 |  |  | SHORTAGE | - |  | NA
2015-05-06 | wk19 | 2015-03-11 | 148052 | P190T | TRUE BLACK | 5419 | 5413 | 6 | 5413 | 0 |  |  | SHORTAGE | - |  | NA
2015-05-06 | wk19 | 2015-03-26 | 148348 | P190T | BLUE BIRD | 703 | 700 | 3 | 700 | 0 |  |  | SHORTAGE | - |  | NA
2015-05-06 | wk19 | 2015-03-12 | 148061 | P190T | BLUE BIRD | 1570 | 1563 | 7 | 1563 | 0 |  |  | SHORTAGE | - |  | NA
2015-05-06 | wk19 | 2015-03-25 | 148278 | P190T | CRIMSON RED | 1173 | 1173 | 0 | 904 | 269 | 24018, 20419 (it should be 24419), 20387 |  | WEAVING & STAIN | Recd. | 269 | >20 | 24018- F2 due to Wvg. OP 25.7 24019- F2 due to Wvg. OP 39 20837- F2 due to Color wp patta
2015-05-06 | wk19 | 2015-03-25 | 148283 | P190T | TULIP RED | 1029 | 1026 | 3 | 1026 | 0 |  |  | SHORTAGE | - |  | NA
2015-05-06 | wk19 | 2015-03-21 | 148242 | P190T | BLUE BIRD | 3403 | 3400 | 3 | 3357 | 43 | 22720 | FULL | STAIN MISTAKE | Recd.
2015-05-06 | wk19 | 2015-04-27 | 141050 | P190T | BLUE BIRD | 1950 | 1946 | 4 | 1946 | 0 |  |  | SHORTAGE | - |  | NA
2015-05-06 | wk19 | 2015-03-25 | 148274 | P190T | TRUE BLACK | 8013 | 8013 | 0 | 7707 | 306 | 24091, 23604 | 25.8, 32.3 | WEAVING | Recd.
2015-05-12 | wk20 | 2015-03-23 | 148248 | P190T | TRUE BLACK | 7316 | 7277 | 39 | 7277 | 0 |  |  | SHORTAGE | - |  | NA
2015-05-12 | wk20 | 2015-03-23 | 148247 | P190T | TRUE BLACK | 5626 | 5612 | 14 | 5612 | 0 |  |  | SHORTAGE | - |  | NA
2015-05-12 | wk20 | 2015-03-29 | 148570 | P190T | PRISM VIOLET | 1017 | 1017 | 0 | 866 | 151 | 27782 (its 25782) | 31.1 | WEAVING | New Invoice | 151 | <20 | 25782- F2 due to coating crease
2015-05-27 | wk22 | 2015-04-13 | 141047 | P190T | TULIP RED | 5939 | 5931 | 8 | 5931 | 0 |  |  | SHORTAGE | - |  | NA
2015-05-27 | wk22 | 2015-04-13 | 141049 | P190T | CRIMSON RED | 1985 | 1982 | 3 | 1982 | 0 |  |  | SHORTAGE | - |  | NA
2015-05-27 | wk22 | 2015-04-13 | 141048 | P190T | PRISM VIOLET | 2472 | 2470 | 2 | 2470 | 0 |  |  | SHORTAGE | - |  | NA
2015-05-27 | wk22 | 2015-04-20 | 141099 | P190T | MARS RED | 1546 | 1546 | 0 | 1469 | 77 | 30475 | 36.8 | COATED MISTAKE | New Invoice | 77 | <20 | 30475- F2 due to uneven weft
2015-05-27 | wk22 | 2015-04-20 | 141105 | P190T | BLUE BIRD | 2411 | 2409 | 2 | 1854 | 555 | 31140, 31145, 31597 | 34, 81, 151 | COATED MISTAKE | New Invoice | 557 | <20 | 31557- F2 due to proc. abrasion (16m extra fabric)
2015-05-27 | wk22 | 2015-04-28 | 141419 | P190T | VIRTUAL PINK | 239 | 237 | 2 | 237 | 0 |  |  | SHORTAGE | - |  | NA
[6 empty] | 107329 |  |  |  | 6003
Formulas:
WEEK = "wk"&WEEKNUM([MAIL DATE],1)
Note on N10: 31st March stock completed
Note on N89: 31st March stock completed

## wk22 rej&short
JCT LIMITED
MAIL DATE | WEEK | INVOICE DATE | IN VOICE NO | FABRIC | COLOUR | IN VOICE QTY | ACTUAL QTY | SHORTAGE QTY | PASS QTY | REJECTION QTY | BALE NUMBER | POINTS/100 SQ YDS | REMARKS
2015-05-27 | wk22 | 2015-04-13 | 141047 | P190T | TULIP RED | 5939 | 5931 | 8 | 5931 | 0 |  |  | SHORTAGE
2015-05-27 | wk22 | 2015-04-13 | 141049 | P190T | CRIMSON RED | 1985 | 1982 | 3 | 1982 | 0 |  |  | SHORTAGE
2015-05-27 | wk22 | 2015-04-13 | 141048 | P190T | PRISM VIOLET | 2472 | 2470 | 2 | 2470 | 0 |  |  | SHORTAGE
2015-05-27 | wk22 | 2015-04-20 | 141099 | P190T | MARS RED | 1546 | 1546 | 0 | 1469 | 77 | 30475 | 36.8 | COATED MISTAKE
2015-05-27 | wk22 | 2015-04-21 | 141251 | HYACINTH | BLACK PHANTER | 652 | 652 | 0 | 637 | 15 | 31294 | 61 | WEAVING
2015-05-27 | wk22 | 2015-04-20 | 141106 | HYACINTH | HERON GREY | 8649 | 8649 | 0 | 8593 | 56 | 31613, 31651 | 25.8, FULL | WEAVING & SHADE
2015-05-27 | wk22 | 2015-04-20 | 141105 | P190T | BLUE BIRD | 2411 | 2409 | 2 | 1854 | 555 | 31140, 31145, 31597 | 34, 81, 151 | COATED MISTAKE
2015-05-27 | wk22 | 2015-04-28 | 141419 | P190T | VIRTUAL PINK | 239 | 237 | 2 | 237 | 0 |  |  | SHORTAGE
2015-05-27 | wk22 | 2015-04-21 | 141242 | HYACINTH | BLACK | 9969 | 9904 | 65 | 9904 | 0 |  |  | SHORTAGE
2015-05-27 | wk22 | 2015-04-10 | 141029 | HYACINTH | BLACK | 4960 | 4938.5 | 21.5 | 4867.5 | 71 | 29942 ,29927 ,29938 | FULL | YARN MISTAKE
Formulas:
WEEK = "wk"&WEEKNUM([MAIL DATE],1)

## wk20 rej&short
MAIL DATE | WEEK | INVOICE DATE | IN VOICE NO | FABRIC | COLOUR | IN VOICE QTY | ACTUAL QTY | SHORTAGE QTY | PASS QTY | REJECTION QTY | BALE NUMBER | POINTS/100 SQ YDS | REMARKS
2015-05-12 | wk20 | 2015-04-14 | 141057 | HYACINTH | BLACK PHANTER | 4485 | 4473.5 | 11.5 | 4473.5 | 0 |  |  | SHORTAGE
2015-05-12 | wk20 | 2015-03-23 | 148248 | P190T | TRUE BLACK | 7316 | 7277 | 39 | 7277 | 0 |  |  | SHORTAGE
2015-05-12 | wk20 | 2015-04-14 | 141058 | HYACINTH | SAFTY YELLOW | 1515 | 1515 | 0 | 1402 | 113 |  |  | PO EXCESS
2015-05-12 | wk20 | 2015-03-23 | 148247 | P190T | TRUE BLACK | 5626 | 5612 | 14 | 5612 | 0 |  |  | SHORTAGE
2015-05-12 | wk20 | 2015-03-29 | 148570 | P190T | PRISM VIOLET | 1017 | 1017 | 0 | 866 | 151 | 27782 | 31.1 | WEAVING
Formulas:
WEEK = "wk"&WEEKNUM([MAIL DATE],1)

## wk19 Rej&Short
MAIL DATE | WEEK | INVOICE DATE | IN VOICE NO | FABRIC | COLOUR | IN VOICE QTY | ACTUAL QTY | SHORTAGE QTY | PASS QTY | REJECTION QTY | BALE NUMBER | POINTS/100 SQ YDS | REMARKS
2015-05-06 | wk19 | 2015-03-11 | 148052 | P190T | TRUE BLACK | 5419 | 5413 | 6 | 5413 | 0 |  |  | SHORTAGE
2015-05-06 | wk19 | 2015-03-26 | 148348 | P190T | BLUE BIRD | 703 | 700 | 3 | 700 | 0 |  |  | SHORTAGE
2015-05-06 | wk19 | 2015-03-12 | 148061 | P190T | BLUE BIRD | 1570 | 1563 | 7 | 1563 | 0 |  |  | SHORTAGE
2015-05-06 | wk19 | 2015-03-25 | 148278 | P190T | CRIMSON RED | 1173 | 1173 | 0 | 904 | 269 | 24018, 20419, 20387 |  | WEAVING & STAIN
2015-05-06 | wk19 | 2015-03-25 | 148283 | P190T | TULIP RED | 1029 | 1026 | 3 | 1026 | 0 |  |  | SHORTAGE
2015-05-06 | wk19 | 2015-03-21 | 148242 | P190T | BLUE BIRD | 3403 | 3400 | 3 | 3357 | 43 | 22720 | FULL | STAIN MISTAKE
2015-05-06 | wk19 | 2015-04-27 | 141050 | P190T | BLUE BIRD | 1950 | 1946 | 4 | 1946 | 0 |  |  | SHORTAGE
2015-05-06 | wk19 | 2015-03-25 | 148274 | P190T | TRUE BLACK | 8013 | 8013 | 0 | 7707 | 306 | 24091, 23604 | 25.8, 32.3 | WEAVING
Formulas:
WEEK = "wk"&WEEKNUM([MAIL DATE],1)

## wk16 Rej&short
MAIL DATE | INVOICE DATE | IN VOICE NO | FABRIC | COLOUR | IN VOICE QTY | ACTUAL QTY | SHORTAGE QTY | PASS QTY | REJECTION QTY | BALE NUMBER | POINTS/100 SQ YDS | REMARKS
2015-04-21 | 2015-02-09 | 147513 | P190T | TRUE BLACK | 9918 | 9918 | 0 | 9448 | 470 | 8520, 8618, 8494, 8495, 8519, 8722 | full, 36.8, 24, 41.1, full, full | Yarn Knurling & weaving
2015-04-21 | 2015-02-26 | 148279 | P190T | PRISM VIOLET | 1950 | 1946 | 4 | 1839 | 107 | 23098 | 24.3 | weaving
2015-04-21 | 2015-02-16 | 147577 | P190T | TRUE BLACK | 4316 | 4316 | 0 | 4166 | 150 | 10953, 10074 | FULL | YARN MISTAKE
2015-04-21 | 2015-02-20 | 147651 | P190T | CRIMSON RED | 3897 | 3893 | 4 | 3893 | 0 |  |  | SHORTAGE
2015-04-21 | 2015-03-20 | 148225 | P190T | TULIP RED | 3084 | 3082 | 2 | 3082 | 0 |  |  | SHORTAGE