## Without short length
JCT LIMITED
MAIL DATE | INVOICE DATE |  | INVOICE NO | FABRIC | COLOUR | IN VOICE QTY | ACTUAL QTY | SHORTAGE QTY | PASS QTY | REJECTION QTY | BALE NUMBER | REMARKS | JCT Comments | Senthil Observations_ Fabric Inspection @ FGM Factory, Mudrai | JCT Final Decission | FGM's Final Decission
2014-11-14 | 2014-10-29 |  | 145168 | HYACINTH (22381MM) | BLACK | 7366 | 7358.9 | 7.1 | 7344.9 | 14 |  | SHADE VARIATION | No shade variation observed. Already reply on 28/11/2014 | - |  | FGM want Short qty or debot note acceptacne for more than 2 mtrs, since shown short metre to Mr.Senthil & he acknowledged
2014-11-20 | 2014-10-07 | 1610/2015 | 144741 | TM 72 (22504MM) | BLACK | 781 | 781 | 0 | 421.6 | 359.4 |  | DYEING PAGES & WEAVING | Already advice the customer to use 359m fabric on avoid & cut basis. See mail dated 28/11/2014 | - |  | FGM want fabric to be replaced
2014-11-29 | 2014-11-27 |  | 145546 | HYACINTH (22381MM) | LARCH | 675 | 675 | 0 | 649 | 26 |  | YARN MISTAKE | We believe that overall fabric panel rejection will be within the std. rejection of 3.%. Hence, advice the customer to use this fabric. reply on18-12-2014 | - |  | FGM want fabric to be replaced
2014-12-03 | 2014-10-22 |  | 144955 | P190T (22298DBW) | True black | 6055 | 6016 | 39 | 5952 | 64 |  | YARN PILLING | No yarn pilling was observed in this fabric. Hence, advice the customer to use this fabric. reply on18-12-2014 Kindly advise the customer to use 64m yarn pulling fabric & their rejection will be within 3% generic panel rejection norm. reply on16-2-2015 | - | Fabric packed in A class but Sample (Small Cussting) having Snarling. Offer to avoid & cut. | FGM want fabric to be replaced
2014-12-10 | 2014-09-30 |  | 144620 | TM 72 (22504MM) | FRENCH BLUE | 1035 | 1035 | 0 | 1026.5 | 8.5 |  | WEAVING | We believe that overall fabric panel rejection wil be within the std. rejection of 3.%. Hence, advice the customer to use this fabric. reply on18-12-2014 |  |  | FGM want fabric to be replaced
2014-12-15 | 2014-09-30 |  | 144662 | TM 72 (22504MM) | True black | 1778 | 1778 | 0 | 1166.6 | 611.4 |  | DYEING PAGES & WEAVING | As per our in house inspection report the mention quantity 611m fabric has been packed under risk due to weaving & processing defect. Kindly advice the customer to use 611m fabric on avoids & cut basis. reply on18-12-2014 |  |  | FGM want fabric to be replaced
2014-12-15 | 2014-09-30 |  | 144662 | TM 72 (22504MM) | FRENCH BLUE | 421 | 421 | 0 | 222 | 199 |  | DYEING PAGES & WEAVING | As per our in house inspection report the mention quantity 199m fabric has been packed under risk due to processing defect. Kindly advice the customer to use 199m fabric on avoids & cut basis. reply on18-12-2014 |  |  | FGM want fabric to be replaced
2015-01-20 | 2014-12-12 |  | 146087 | HYACINTH (22381MM) | BLACK | 6013 | 6009.8 | 3.2 | 6009.8 | 0 |  | SHORTAGE | No Short length observed. Not Accepted |  |  | FGM want Short qty or debot note acceptacne for more than 2 mtrs, since shown short metre to Mr.Senthil & he acknowledged
2015-01-22 | 2014-12-26 |  | 146469 | P190T (22298DBW) | MARS RED | 1650 | 1650 | 0 | 1504 | 146 | 90519, 90527 | WEAVING AND STAIN | As per our W/H inspection report, total 1650m fabric has been dispatched in the mention invoice & weaving issue has been observed in fabric & 9m extra fabric has already been packed for the compensation of said issue. Kindly advise the customer accordingly. | - | 9m extra fabric already packed. Customer need to adjust extra consumption in it | FGM want fabric to be replaced
2015-01-22 | 2014-12-26 |  | 146200 | P190T (22298DBW) | VIRTUAL PINK | 3651 | 3651 | 0 | 3381 | 270 |  | WEAVING AND STAIN | As per our W/H inspection report, total 3651m fabric has been packed in A class & no weaving issue has been observed during in-house grading. Kindly take up the matter accordingly. | Roll # 88131/270mtrs inspected stains & miss pick observed & Points /100 sq. yd is 23.5 against STD 23. Requested customer to use the fabric. | No FOC required. | Agreed
2015-01-27 | 2014-12-31 |  | 146727 | P190T (22298DBW) | TRUE BLACK | 3390 | 3390 | 0 | 3270 | 120 |  | WEAVING AND COATING | Kindly advise the customer to use 120m fabric on avoid & cut & their rejection will be within 3% generic panel rejection norm. |  | MEP Packing. Offer for avoid & cut | Can JCT send replacment fabric for this
2015-01-29 | 2014-12-31 |  | 146708 | P190T (22298DBW) | MARS RED | 2200 | 2200 | 0 | 860 | 1340 | 93312, 93309, 93316, 93308, 93307, 93306, 93319, 93310, 93311, 93305, 93314 | STAIN AND WEAVING | Mr. Senthil Pls check these rolls at your end & give your observation. | Roll # 93308/120mtrs & 93309/140mtrs inspected thro out roll black color stain observed Points /100 Lr. Mtr is 131 & 115 respectively. Due to each & every mtrs stains customer want to return 1340mtrs fabric to mill. | MEP Packing. Need to replace the fabric if customer not ready for avoid & cut basis | FGM want to replace the same
2015-02-04 | 2014-12-30 |  | 146679 | P190T (22298DBW) | BLUE BIRD | 1785 | 1785 | 0 | 1109 | 676 | 93112 , 93113, 93114 | Coated mistake | As per our W/H inspection report, all the mention qnty 1785m fabric has been packed in A class. No coating issue were observed during in-house grading . Kindly advice the customer to use this fabric. | Roll # 93113/257mtrs, 93112/269mtrs inspected thro out roll coating stains like white dot observed,points /100 Lr. Mtrs is 61 & 70. customer need to return this 676mtrs qty to mill. While checking water leakage test on this white spot, water getting leak on this point | Fabric packed in A class. Need to replace the fabric if customer not ready for avoid & cut basis | FGM want to replace the same
2015-02-04 | 2014-12-29 |  | 146510 | HYACINTH (22381MM) | BLACK | 2274 | 2274 | 0 | 1868 | 406 | 91574 , 91572 | WEAVING AND STAIN | Wrong Invoice. Reply not given |  |  | FGM want to replace the same
2015-02-06 | 2014-12-31 |  | 146728 | P190T (22298DBW) | TRUE BLACK | 6609 | 6609 | 0 | 6339 | 270 | 93953, 93963 | WEAVING AND STAIN | Kindly advise the customer to use 270m fabric on avoid & cut & their rejection will be within 3% generic panel rejection norm. | - | MEP Packing. Need to replace the fabric if customer not ready for avoid & cut basis | FGM want to replace the same
2015-02-12 | 2015-01-19 |  | 146934 | P190T (22298DBW) | True black | 8837 | 8837 | 0 | 8452 | 385 | 2000, 2118 | WEAVING & YARN PILLING | As per our W/H inspection report, all the mention qnty 1785m fabric has been packed in A class. No Weaving defect/ Yarn pilling issue were observed during in-house grading . Reply not given to customer |  |  | FGM want fabric to be replaced
2015-02-12 | 2015-01-27 |  | 147125 | HYACINTH (22381MM) | WHITE | 4154 | 4149 | 5 | 3315 | 834 | 4887, 4886, 4746, 4750, 4747, 4749, 4748 | STAIN | As per our W/H inspection report, all the mention qnty 4154m fabric has been packed in A class. Stain was observed within permisible point limit during in-house grading . Kindly advice the customer to use this fabric. | Roll # 5359/109mtr, 5355/172mtrs inspected small yellow color dot observed thro out the roll & as per factory Decothlan rejected this defect, due to this stain thro out in fabric customer need to return the 835mtrs. | Fabric packed in A class. Need to replace the fabric if customer not ready for avoid & cut basis | FGM want to replace the same
2015-02-16 | 2015-01-31 |  | 147316 | TM 72 (22504MM) | MONACO BLUE | 3741 | 3741 | 0 | 3718.2 | 22.8 | 4437 | DYING MISTAKE | Out of 3741m invoice quantity, 1691m fabric has been packed under F2 class due to weaving overpoints & uneven weft. The mentioned bale no.by the customer is packed in F2 class due to weaving overpoints (40.36/100 Ln.yds.). But 22m rejection as claimed by customer is within the generic 3% rejection. | Roll # 4437/ 22mtrs having weft patta. |  | FGM want fabric to be replaced
2015-02-16 | 2015-01-31 |  | 147230 | HYACINTH (22381MM) | FAKE BLUE | 3303 | 3303 | 0 | 3246 | 57 | 4861 | WITH IN THE ROLL SHADE | In the customer sent two small cuttings, slight shade variation is seen visually. But spectral values (delta e) is found less than 0.3 in both the strips and no significant difference is seen. So, kindly request the customer to use the fabric. | Roll # 4861/180mtrs inspected with in roll shade variation observed, cutting collected forward to mill. |  | FGM want fabric to be replaced
2015-02-17 | 2015-01-28 |  | 147165 | P190T (22298DBW) | BLUE BIRD | 4377 | 4377 | 0 | 4080 | 297 | 5632, 5634 | WEAVING | Out of 4377m invoice quantity, 209m fabric has been packed under F2 class due to yarn streaks. The mentioned two bale nos.by the customer are packed in A class as per our internal reports. |  |  | FGM want fabric to be replaced
2015-02-18 | 2015-01-27 |  | 147126 | HYACINTH (22381MM) | NATURAL GREY | 4438 | 4438 | 0 | 4416.6 | 21.4 | 4821 | YARN MISTAKE | Out of 4438m invoice quantity, 1013m fabric has been packed under F2 class mainly due to yarn streaks.The mentioned bale no.by the customer is packed in A class .The 21.4m rejection as claimed by customer is within the generic 3% rejection. |  |  | FGM want fabric to be replaced
2015-02-19 | 2015-01-19 |  | 146932 | P190T (22298DBW) | True black | 7075 | 7075 | 0 | 6576 | 499 | 1103, 1847, 1844 | YARN PILLING | Out of 7075m invoice quantity, 3763m fabric has been packed under F2 class mainly due to yarn streaks,proc.abrasion & weaving overpoints.Two mentioned bale nos.by the customer is packed in A class , while bale in F2 class due to short width. |  |  | FGM want fabric to be replaced
2015-02-19 | 2015-01-22 |  | 147082 | P190T (22298DBW) | CRIMSON RED | 3594 | 3584 | 10 | 3426 | 158 | 3439 | WEAVING & STAIN | Out of 3594m invoice quantity, 180m fabric has been packed under F2 class mainly due to yarn streaks.The mentioned bale no.by the customer is packed in A class .The 158m rejection as claimed by customer is within the generic 3% rejection. |  |  | FGM want fabric to be replaced
2015-02-19 | 2014-10-31 |  | 145312 | TM 72 (22504MM) | DECEMBER SKY | 398 | 398 | 0 | 390.5 | 7.5 | 75739 | DYING MISTAKE | The whole invoice quantity (398m) has been packed under F2 class mainly due to yarn streaks & distortion.The mentioned one bale no.by the customer is packed in F2 class (distortion) .The 7.50m rejection as claimed by customer is within the generic 3% rejection. | Roll # 72666/111mtrs inspected with in roll shade variation observed, cutting collected forward to mill. |  | FGM want fabric to be replaced
2015-02-20 | 2014-01-31 |  | 147323 | HYACINTH (22381MM) | WHITE | 834 | 834 | 0 | 0 | 834 |  | STAIN | The whole invoice quantity (834m) has been packed under A class . |  |  | FGM want fabric to be replaced
2015-02-27 | 2014-12-22 |  | 146295 | HYACINTH (22381MM) | LARCH | 2617 | 2610 | 7 | 2602 | 8 |  | WEAVING | The whole invoice quantity (2617m) has been packed under A class . The 8m rejection as claimed by the customer is within 3% generic rejection. |  |  | FGM want Short qty or debot note acceptacne for more than 2 mtrs, since shown short metre to Mr.Senthil & he acknowledged
2015-02-28 | 2015-01-31 |  | 147305 | P190T (22298DBW) | VIRTUAL PINK | 4981 | 4971 | 10 | 4741 | 230 | 6130 | WEAVING & SHORTAGE | Out of 4981m invoice quantity, 396m fabric has been packed under F2 class mainly due to weaving & proc. overpoints & yarn streaks.The mentioned one bale no.by the customer is packed in A class . |  |  | FGM want fabric to be replaced
[5 empty] | TOTAL |  |  | 81.3 |  | 7864

## Sheet1
JCT LIMITED
MAIL DATE | INVOICE DATE | INVOICE NO | FABRIC | COLOUR | IN VOICE QTY | ACTUAL QTY | SHORTAGE QTY | PASS QTY | REJECTION QTY | BALE NUMBER | REMARKS | JCT Comments | Senthil Observations_ Fabric Inspection @ FGM Factory, Mudrai | JCT Final Decission | FGM's Final Decission
2014-11-14 | 2014-10-29 | 145168 | HYACINTH (22381MM) | BLACK | 7366 | 7358.9 | 7.1 | 7344.9 | 14 |  | SHADE VARIATION | No shade variation observed. Already reply on 28/11/2014 | - |  | FGM want Short qty or debot note acceptacne for more than 2 mtrs, since shown short metre to Mr.Senthil & he acknowledged
2014-11-14 | 2014-10-30 | 145186 | HYACINTH (22381MM) | BLACK | 4507 | 4499.5 | 7.5 | 4499.5 | 0 |  | SHORTAGE | No Short length observed. Already reply on 28/11/2014 | - |  | FGM want Short qty or debot note acceptacne for more than 2 mtrs, since shown short metre to Mr.Senthil & he acknowledged
2014-11-20 | 2014-10-07 | 144741 | TM 72 (22504MM) | BLACK | 781 | 781 | 0 | 421.6 | 359.4 |  | DYEING PAGES & WEAVING | Already advice the customer to use 359m fabric on avoid & cut basis. See mail dated 28/11/2014 | - |  | FGM want fabric to be replaced
2014-11-27 | 2014-11-09 | 145017 | HYACINTH (22381MM) | BLACK | 2232 | 2224.5 | 7.5 | 2224.5 | 0 |  | SHORTAGE | No Short length observed. Already reply on 28/11/2014 | - |  | FGM want Short qty or debot note acceptacne for more than 2 mtrs, since shown short metre to Mr.Senthil & he acknowledged
2014-11-29 | 2014-11-27 | 145546 | HYACINTH (22381MM) | LARCH | 675 | 675 | 0 | 649 | 26 |  | YARN MISTAKE | We believe that overall fabric panel rejection will be within the std. rejection of 3.%. Hence, advice the customer to use this fabric. reply on18-12-2014 | - |  | FGM want fabric to be replaced
2014-12-03 | 2014-10-22 | 144955 | P190T (22298DBW) | True black | 6055 | 6016 | 39 | 5952 | 64 |  | YARN PILLING | No yarn pilling was observed in this fabric. Hence, advice the customer to use this fabric. reply on18-12-2014 Kindly advise the customer to use 64m yarn pulling fabric & their rejection will be within 3% generic panel rejection norm. reply on16-2-2015 | - | Fabric packed in A class but Sample (Small Cussting) having Snarling. Offer to avoid & cut. | FGM want fabric to be replaced
2014-12-10 | 2014-11-26 | 145796 | HYACINTH (22381MM) | SAFTY YELLOW | 1186 | 1183.5 | 2.5 | 1183.5 | 0 |  | SHORTAGE | No Short length observed during our inhouse grading. reply on18-12-2014
2014-12-10 | 2014-09-30 | 144620 | TM 72 (22504MM) | FRENCH BLUE | 1035 | 1035 | 0 | 1026.5 | 8.5 |  | WEAVING | We believe that overall fabric panel rejection wil be within the std. rejection of 3.%. Hence, advice the customer to use this fabric. reply on18-12-2014 |  |  | FGM want fabric to be replaced
2014-12-15 | 2014-09-30 | 144662 | TM 72 (22504MM) | True black | 1778 | 1778 | 0 | 1166.6 | 611.4 |  | DYEING PAGES & WEAVING | As per our in house inspection report the mention quantity 611m fabric has been packed under risk due to weaving & processing defect. Kindly advice the customer to use 611m fabric on avoids & cut basis. reply on18-12-2014 |  |  | FGM want fabric to be replaced
2014-12-15 | 2014-09-30 | 144662 | TM 72 (22504MM) | FRENCH BLUE | 421 | 421 | 0 | 222 | 199 |  | DYEING PAGES & WEAVING | As per our in house inspection report the mention quantity 199m fabric has been packed under risk due to processing defect. Kindly advice the customer to use 199m fabric on avoids & cut basis. reply on18-12-2014 |  |  | FGM want fabric to be replaced
2014-12-17 | 2014-11-30 | 145921 | HYACINTH (22381MM) | BLACK | 7470 | 7457.9 | 12.1 | 7457.9 | 0 |  | SHORTAGE | No Short length observed during our inhouse grading. reply on18-12-2014 |  |  | FGM want Short qty or debot note acceptacne for more than 2 mtrs, since shown short metre to Mr.Senthil & he acknowledged
2014-12-17 | 2014-11-30 | 145922 | HYACINTH (22381MM) | BLACK | 250 | 248 | 2 | 248 | 0 |  | SHORTAGE | No Short length observed during our inhouse grading. reply on18-12-2014
2015-01-05 | 2015-11-07 | 145401 | P190T (22298DBW) | TRUE BLACK | 708 | 701.5 | 6.5 | 701.5 | 0 |  | SHORTAGE | - |  |  | FGM want Short qty or debot note acceptacne for more than 2 mtrs, since shown short metre to Mr.Senthil & he acknowledged
2015-01-20 | 2014-12-08 | 145994 | HYACINTH (22381MM) | BLACK | 2802 | 2795.5 | 6.5 | 2795.5 | 0 |  | SHORTAGE | No Short length observed. Not Accepted |  |  | FGM want Short qty or debot note acceptacne for more than 2 mtrs, since shown short metre to Mr.Senthil & he acknowledged
2015-01-20 | 2014-12-08 | 145993 | HYACINTH (22381MM) | BLACK | 2146 | 2143.8 | 2.2 | 2143.8 | 0 |  | SHORTAGE | No Short length observed. Not Accepted
2015-01-20 | 2014-12-08 | 145995 | HYACINTH (22381MM) | BLACK | 7311 | 7303.9 | 7.1 | 7303.9 | 0 |  | SHORTAGE | No Short length observed. Not Accepted |  |  | FGM want Short qty or debot note acceptacne for more than 2 mtrs, since shown short metre to Mr.Senthil & he acknowledged
2015-01-20 | 2014-12-12 | 146087 | HYACINTH (22381MM) | BLACK | 6013 | 6009.8 | 3.2 | 6009.8 | 0 |  | SHORTAGE | No Short length observed. Not Accepted |  |  | FGM want Short qty or debot note acceptacne for more than 2 mtrs, since shown short metre to Mr.Senthil & he acknowledged
2015-01-22 | 2014-12-26 | 146469 | P190T (22298DBW) | MARS RED | 1650 | 1650 | 0 | 1504 | 146 | 90519, 90527 | WEAVING AND STAIN | As per our W/H inspection report, total 1650m fabric has been dispatched in the mention invoice & weaving issue has been observed in fabric & 9m extra fabric has already been packed for the compensation of said issue. Kindly advise the customer accordingly. | - | 9m extra fabric already packed. Customer need to adjust extra consumption in it | FGM want fabric to be replaced
2015-01-22 | 2014-12-26 | 146200 | P190T (22298DBW) | VIRTUAL PINK | 3651 | 3651 | 0 | 3381 | 270 |  | WEAVING AND STAIN | As per our W/H inspection report, total 3651m fabric has been packed in A class & no weaving issue has been observed during in-house grading. Kindly take up the matter accordingly. | Roll # 88131/270mtrs inspected stains & miss pick observed & Points /100 sq. yd is 23.5 against STD 23. Requested customer to use the fabric. | No FOC required. | Agreed
2015-01-27 | 2014-12-31 | 146727 | P190T (22298DBW) | TRUE BLACK | 3390 | 3390 | 0 | 3270 | 120 |  | WEAVING AND COATING | Kindly advise the customer to use 120m fabric on avoid & cut & their rejection will be within 3% generic panel rejection norm. |  | MEP Packing. Offer for avoid & cut | Can JCT send replacment fabric for this
2015-01-29 | 2014-12-31 | 146708 | P190T (22298DBW) | MARS RED | 2200 | 2200 | 0 | 860 | 1340 | 93312, 93309, 93316, 93308, 93307, 93306, 93319, 93310, 93311, 93305, 93314 | STAIN AND WEAVING | Mr. Senthil Pls check these rolls at your end & give your observation. | Roll # 93308/120mtrs & 93309/140mtrs inspected thro out roll black color stain observed Points /100 Lr. Mtr is 131 & 115 respectively. Due to each & every mtrs stains customer want to return 1340mtrs fabric to mill. | MEP Packing. Need to replace the fabric if customer not ready for avoid & cut basis | FGM want to replace the same
2015-02-04 | 2014-12-30 | 146679 | P190T (22298DBW) | BLUE BIRD | 1785 | 1785 | 0 | 1109 | 676 | 93112 , 93113, 93114 | Coated mistake | As per our W/H inspection report, all the mention qnty 1785m fabric has been packed in A class. No coating issue were observed during in-house grading . Kindly advice the customer to use this fabric. | Roll # 93113/257mtrs, 93112/269mtrs inspected thro out roll coating stains like white dot observed,points /100 Lr. Mtrs is 61 & 70. customer need to return this 676mtrs qty to mill. While checking water leakage test on this white spot, water getting leak on this point | Fabric packed in A class. Need to replace the fabric if customer not ready for avoid & cut basis | FGM want to replace the same
2015-02-04 | 2014-12-25 | 146433 | HYACINTH (22381MM) | BLACK | 4986 | 4972.4 | 13.6 | 4972.4 | 0 |  | SHORTAGE | No Short length observed. Not Accepted |  |  | FGM want Short qty or debot note acceptacne for more than 2 mtrs, since shown short metre to Mr.Senthil & he acknowledged
2015-02-04 | 2014-12-22 | 146294 | HYACINTH (22381MM) | BLACK | 1915 | 1910 | 5 | 1910 | 0 |  | SHORTAGE | No Short length observed. Not Accepted |  |  | FGM want Short qty or debot note acceptacne for more than 2 mtrs, since shown short metre to Mr.Senthil & he acknowledged
2015-02-04 | 2014-12-22 | 146297 | HYACINTH (22381MM) | BLACK | 4865 | 4858.6 | 6.4 | 4858.6 | 0 |  | SHORTAGE | No Short length observed. Not Accepted |  |  | FGM want Short qty or debot note acceptacne for more than 2 mtrs, since shown short metre to Mr.Senthil & he acknowledged
2015-02-04 | 2014-12-29 | 146510 | HYACINTH (22381MM) | BLACK | 2274 | 2274 | 0 | 1868 | 406 | 91574 , 91572 | WEAVING AND STAIN | Wrong Invoice. Reply not given |  |  | FGM want to replace the same
2015-02-06 | 2014-12-31 | 146728 | P190T (22298DBW) | TRUE BLACK | 6609 | 6609 | 0 | 6339 | 270 | 93953, 93963 | WEAVING AND STAIN | Kindly advise the customer to use 270m fabric on avoid & cut & their rejection will be within 3% generic panel rejection norm. | - | MEP Packing. Need to replace the fabric if customer not ready for avoid & cut basis | FGM want to replace the same
2015-02-07 | 2014-12-25 | 146431 | HYACINTH (22381MM) | BLACK | 5046 | 5036.3 | 9.7 | 5036.3 | 0 |  | SHORTAGE | No Short length observed. Not Accepted |  |  | FGM want Short qty or debot note acceptacne for more than 2 mtrs, since shown short metre to Mr.Senthil & he acknowledged
2015-02-12 | 2015-01-19 | 146934 | P190T (22298DBW) | True black | 8837 | 8837 | 0 | 8452 | 385 | 2000, 2118 | WEAVING & YARN PILLING | As per our W/H inspection report, all the mention qnty 1785m fabric has been packed in A class. No Weaving defect/ Yarn pilling issue were observed during in-house grading . Reply not given to customer |  |  | FGM want fabric to be replaced
2015-02-12 | 2015-01-27 | 147125 | HYACINTH (22381MM) | WHITE | 4154 | 4149 | 5 | 3315 | 834 | 4887, 4886, 4746, 4750, 4747, 4749, 4748 | STAIN | As per our W/H inspection report, all the mention qnty 4154m fabric has been packed in A class. Stain was observed within permisible point limit during in-house grading . Kindly advice the customer to use this fabric. | Roll # 5359/109mtr, 5355/172mtrs inspected small yellow color dot observed thro out the roll & as per factory Decothlan rejected this defect, due to this stain thro out in fabric customer need to return the 835mtrs. | Fabric packed in A class. Need to replace the fabric if customer not ready for avoid & cut basis | FGM want to replace the same
2015-02-16 | 2015-01-31 | 147316 | TM 72 (22504MM) | MONACO BLUE | 3741 | 3741 | 0 | 3718.2 | 22.8 | 4437 | DYING MISTAKE | Out of 3741m invoice quantity, 1691m fabric has been packed under F2 class due to weaving overpoints & uneven weft. The mentioned bale no.by the customer is packed in F2 class due to weaving overpoints (40.36/100 Ln.yds.). But 22m rejection as claimed by customer is within the generic 3% rejection. | Roll # 4437/ 22mtrs having weft patta. |  | FGM want fabric to be replaced
2015-02-16 | 2015-01-31 | 147230 | HYACINTH (22381MM) | FAKE BLUE | 3303 | 3303 | 0 | 3246 | 57 | 4861 | WITH IN THE ROLL SHADE | In the customer sent two small cuttings, slight shade variation is seen visually. But spectral values (delta e) is found less than 0.3 in both the strips and no significant difference is seen. So, kindly request the customer to use the fabric. | Roll # 4861/180mtrs inspected with in roll shade variation observed, cutting collected forward to mill. |  | FGM want fabric to be replaced
2015-02-17 | 2015-01-28 | 147165 | P190T (22298DBW) | BLUE BIRD | 4377 | 4377 | 0 | 4080 | 297 | 5632, 5634 | WEAVING | Out of 4377m invoice quantity, 209m fabric has been packed under F2 class due to yarn streaks. The mentioned two bale nos.by the customer are packed in A class as per our internal reports. |  |  | FGM want fabric to be replaced
2015-02-18 | 2015-01-27 | 147126 | HYACINTH (22381MM) | NATURAL GREY | 4438 | 4438 | 0 | 4416.6 | 21.4 | 4821 | YARN MISTAKE | Out of 4438m invoice quantity, 1013m fabric has been packed under F2 class mainly due to yarn streaks.The mentioned bale no.by the customer is packed in A class .The 21.4m rejection as claimed by customer is within the generic 3% rejection. |  |  | FGM want fabric to be replaced
2015-02-19 | 2015-01-19 | 146932 | P190T (22298DBW) | True black | 7075 | 7075 | 0 | 6576 | 499 | 1103, 1847, 1844 | YARN PILLING | Out of 7075m invoice quantity, 3763m fabric has been packed under F2 class mainly due to yarn streaks,proc.abrasion & weaving overpoints.Two mentioned bale nos.by the customer is packed in A class , while bale in F2 class due to short width. |  |  | FGM want fabric to be replaced
2015-02-19 | 2015-01-22 | 147082 | P190T (22298DBW) | CRIMSON RED | 3594 | 3584 | 10 | 3426 | 158 | 3439 | WEAVING & STAIN | Out of 3594m invoice quantity, 180m fabric has been packed under F2 class mainly due to yarn streaks.The mentioned bale no.by the customer is packed in A class .The 158m rejection as claimed by customer is within the generic 3% rejection. |  |  | FGM want fabric to be replaced
2015-02-19 | 2014-10-31 | 145312 | TM 72 (22504MM) | DECEMBER SKY | 398 | 398 | 0 | 390.5 | 7.5 | 75739 | DYING MISTAKE | The whole invoice quantity (398m) has been packed under F2 class mainly due to yarn streaks & distortion.The mentioned one bale no.by the customer is packed in F2 class (distortion) .The 7.50m rejection as claimed by customer is within the generic 3% rejection. | Roll # 72666/111mtrs inspected with in roll shade variation observed, cutting collected forward to mill. |  | FGM want fabric to be replaced
2015-02-20 | 2014-01-31 | 147323 | HYACINTH (22381MM) | WHITE | 834 | 834 | 0 | 0 | 834 |  | STAIN | The whole invoice quantity (834m) has been packed under A class . |  |  | FGM want fabric to be replaced
2015-02-26 | 2014-12-29 | 146508 | HYACINTH (22381MM) | True black | 6096 | 6057.1 | 38.9 | 6057.1 | 0 |  | SHORTAGE | No Short length observed. Not Accepted |  |  | FGM want Short qty or debot note acceptacne for more than 2 mtrs, since shown short metre to Mr.Senthil & he acknowledged
2015-02-26 | 2014-12-27 | 146852 | HYACINTH (22381MM) | True black | 6808 | 6796.4 | 11.6 | 6796.4 | 0 |  | SHORTAGE | No Short length observed. Not Accepted |  |  | FGM want Short qty or debot note acceptacne for more than 2 mtrs, since shown short metre to Mr.Senthil & he acknowledged
2015-02-27 | 2014-12-22 | 146295 | HYACINTH (22381MM) | LARCH | 2617 | 2610 | 7 | 2602 | 8 |  | WEAVING | The whole invoice quantity (2617m) has been packed under A class . The 8m rejection as claimed by the customer is within 3% generic rejection. |  |  | FGM want Short qty or debot note acceptacne for more than 2 mtrs, since shown short metre to Mr.Senthil & he acknowledged
2015-02-28 | 2014-11-17 | 145544 | HYACINTH (22381MM) | SAFTY YELLOW | 3246 | 3242.9 | 3.1 | 3242.9 | 0 |  | SHORTAGE | No Short length observed. Not Accepted |  |  | FGM want Short qty or debot note acceptacne for more than 2 mtrs, since shown short metre to Mr.Senthil & he acknowledged
2015-02-28 | 2015-01-31 | 147305 | P190T (22298DBW) | VIRTUAL PINK | 4981 | 4971 | 10 | 4741 | 230 | 6130 | WEAVING & SHORTAGE | Out of 4981m invoice quantity, 396m fabric has been packed under F2 class mainly due to weaving & proc. overpoints & yarn streaks.The mentioned one bale no.by the customer is packed in A class . |  |  | FGM want fabric to be replaced
|  |  |  | TOTAL |  |  | 223.5 |  | 7864
2015-03-04 | 2015-01-31 | 147322 | HYACINTH | NORWAY GREY | 1612 | 1612 | 0 | 1559 | 53 | 5680 | WEAVING | Out of 1612m invoice qnty., 921m goods have been packed under F2 class due to code 799(weaving overpoints) in this outsourced fabric. The mentioned one roll by the customer has been packed under F2 class due to weaving overpoints.
2015-03-04 | 2014-10-27 | 145102 | TM 72 | DECEMBER SKY | 3704 | 3704 | 0 | 3133 | 571 | 74178, 74884, 74528,74183, 72666 | C SHADE BUYER NOT ACCEPTED | Out of 3704m invoice qnty., 1854m goods have been packed under F2 class mainly due to weaving overpoints, stm,yarn streaks & color weft patta. Five roll nos. are mentioned by the customer out of which two rolls are of A class, while three rolls are of F2 class ( wvg.over points,color weft patta & yarn streaks).
2015-03-04 | 2015-02-14 | 147566 | TM 72 | True black | 5822 | 5822 | 0 | 5745.8 | 76.2 | 11050, 11099 | DYING MISTAKE | Out of 5822m invoice qnty., 415m goods have been packed under F2 class due to weaving overpoints. The mentioned two roll nos.by the customer have been packed under A class.
2015-03-04 | 2015-02-14 | 147565 | TM 72 | MONACO BLUE | 1745 | 1745 | 0 | 1733.4 | 11.6 | 11034 | DYING MISTAKE | Out of 1745m invoice qnty., 233m goods have been packed under F2 class due to weaving overpoints, crack & stains. The mentioned one roll nos.by the customer has been packed under A class.
2015-03-04 | 2014-10-27 | 145103 | TM 72 | VELVET VIOLET | 1811 | 1811 | 0 | 1690 | 121 | 74960 | WEAVING | Out of 1811m invoice qnty., 1380m goods have been packed under F2 class due to weaving overpoints,yarn streaks & distortion. The mentioned one roll no.by the customer has been packed under F2 class due to weaving overpoints.
|  |  |  | TOTAL |  |  | 223.5 |  | 8696.8