## Rejection Sep
JCT REJECTION REPORT
MONTH | Mail Date | FG supplier NAME | Component Supplier NAME | Fabric Name | COLOR | Season | Invoice Number | LOT no ( Unique id of LOT) | Total Rolls | Roll No's ( Unique id of Roll) | Fabric Received Date | Total Received Qty (mts) | Points/ 100sq yards FRONT 20 - | Points/ 100sq yards BACK 30 | Total Defected Qty (mts) > 20 points | % Rejection | Criticity High/Low | Major Defects | Problem / Defect identified at what stage ? | FGM ROLL NO | JCT PO | Roll Length (m) | JCT Point Count | JCT Remarks
SEP'15 | 2015-09-12 | FGM | JCT | HYACINTH | WHITE | SS16 | 142513 | 1 | 18 | 47910, 47960 | 2015-08-20 | 3028 | 180, FULL | 0 | 45 | 1.486% | #DIV/0! | Weaving | Fabric checking | 7B,9B
| 2015-09-12 | FGM | JCT | HYACINTH | BLACK | SS16 | 143095 | 1 | 33 | 58366, 58306 | 2015-08-17 | 5277 | 29, 32.9 | 0 | 192 | 3.638% |  | Weaving | Fabric checking | 140, 162
| 2015-09-12 | FGM | JCT | HYACINTH | BLACK | SS16 | 142536 | 2 | 33 | 48511, 44724 | 2015-08-29 | 5069 | 37, 30 | 0 | 172 | 3.393% |  | Weaving | Fabric checking | 280, 281
[16 empty] | #DIV/0! | #DIV/0!

## Rejection Jun to Aug
JCT REJECTION REPORT
MONTH | Mail Date | FG supplier NAME | Component Supplier NAME | Fabric Name | COLOR | Season | Invoice Number | LOT no ( Unique id of LOT) | Total Rolls | Roll No's ( Unique id of Roll) | Fabric Received Date | Total Received Qty (mts) | Points/ 100sq yards FRONT 20 - | Points/ 100sq yards BACK 30 | Total Defected Qty (mts) > 20 points | 20 to 25 points | 25 to 30 points | above 30 points | % Rejection | Criticity High/Low | Major Defects | Problem / Defect identified at what stage ? | FGM ROLL NO | JCT PO | Roll Length (m) | JCT Point Count | JCT Remarks
JUNE'15 | 2015-07-06 | FGM | JCT | HYACINTH | HERON GREY | SS15 | 148349 | 7 | 20 | 17758 | 2015-05-04 | 2246 | FULL | - | 93 |  |  | 93 | 4.141% | HIGH | With in the roll shade | Fabric checking |  | 2873 | 93 | 15.3 | Shade variation not observed during grading
| 2015-07-06 | FGM | JCT | P190T | CRIMSON RED | SS15 | 148716 | 6 | 23 | 27442, 26951 | 2015-05-14 | 3289 | 26.6, 23.8 | 12.7, 78.5 | 193 |  | 144 | 49 | 5.868% | HIGH | Weaving | Fabric checking |  | 3506 | 140, 101 =241 | >20, 14.8 | Wvg. Overpoint (3m extra fabric), Abrasion
| 2015-07-06 | FGM | JCT | HYACINTH | BLACK | SS15 | 141385 | 9 | 41 | 32730, 33178 | 2015-05-14 | 4907 | 38, 24 | - | 98 |  | 72 | 26 | 1.997% | HIGH | Weaving | Fabric checking |  | 3851 | 26, 72 = 98 | 34, 24.8 | Wvg. Overpoint (1m extra fabric), Wvg. Overpoint (1m extra fabric)
| 2015-07-06 | FGM | JCT | HYACINTH | HERON GREY | SS15 | 141577 | 8 | 38 | 36275, 36284 | 2015-05-26 | 4999 | FULL | - | 169 |  |  | 169 | 3.381% | HIGH | Dyeing & Shade | Fabric checking |  |  | 135, 140 =275 | 16.5, 1..7 | Shade variation not observed during grading
JULY'15 | 2015-07-21 | FGM | JCT | P190T | DARK NAVY | AW15 | 142302 | 1 | 78 | 45177, 44996, 45148, 45195, 45183, 45167, 45262, 45268 | 2015-07-01 | 10588 | 37.4, 24.2, 26.5, 12.5, 18.4, 51, 39, 30.5 | 19, 8.9, 18, 54, 53.9, 36.3, 39.8, 33.3 | 537 | 117 | 48 | 372 | 5.072% | #DIV/0! | Weaving | Fabric checking | 35, 64, 80, 83, 86, 88, 89, 93
| 2015-07-21 | FGM | JCT | P190T | DARK NAVY | AW15 | 142285 | 1 | 15 | 44196 | 2015-07-01 | 2093 | 31.8 | 13.6 | 26 |  |  | 26 | 1.242% | #DIV/0! | Weaving | Fabric checking | 11
| 2015-07-21 | FGM | JCT | HYACINTH | BLACK | AW15 | 141864 | 11 | 33 | 39527 | 2015-07-10 | 5246 | 21.2 | - | 53 | 53 |  |  | 1.01% | #DIV/0! | Weaving | Fabric checking | 932
| 2015-07-21 | FGM | JCT | HYACINTH | BLACK | AW15 | 141837 | 11 | 50 | 39472, 39377 | 2015-07-10 | 7622 | 23, full | - | 183 | 175 |  | 8 | 2.401% | #DIV/0! | Weaving & oil stain | Fabric checking | 896, 904B
| 2015-07-21 | FGM | JCT | HYACINTH | BLACK | AW15 | 141882 | 11 | 47 | 40286 | 2015-07-11 | 7022 | 22 | 0 | 170 | 170 |  |  | 2.421% |  | Weaving & Dying mistake | Fabric checking | 1031
| 2015-08-26 | FGM | JCT | HYACINTH | BLACK | AW15 | 142938 | 4 | 11 | 53741 | 2015-07-24 | 1466 | FULL | 0 | 26 |  |  | 26 | 1.774% | HIGH | Yarn Mistake | Fabric checking | 168B
AUG'15 | 2015-08-26 | FGM | JCT | HYACINTH | BLACK | AW15 | 142517 | 1 | 37 | 49406 | 2015-08-05 | 6130 | 33.1 | 0 | 102 |  |  | 102 | 1.664% | HIGH | Weaving | Fabric checking | 37
| 2015-08-26 | FGM | JCT | HYACINTH | BLACK | AW15 | 142518 | 1 | 27 | 49413 | 2015-08-04 | 4106 | 24 | 0 | 122 | 122 |  |  | 2.971% | #DIV/0! | Weaving | Fabric checking | 77
[15 empty] | 1772 | 637 | 264 | 871
[12 empty] | Fabric | Total Mtr | 20 to 25 Point | 25 to 30 point | Above 30 Point |  | Total
[12 empty] | Hyacinth | 1016 | 520 | 72 | 424
[12 empty] | Fabric Req |  | 52 | 10.8 | 424 |  | 486.8
[12 empty] | P190T | 756 | 117 | 192 | 447
[12 empty] | Fabric Req |  | 11.7 | 28.8 | 447 |  | 487.5

## shortage
MAIL DATE | WEEK | INVOICE DATE | IN VOICE NO | FABRIC | COLOUR | IN VOICE QTY | ACTUAL QTY | SHORTAGE QTY | PASS QTY | REJECTION QTY | REMARKS
2015-08-26 | Wk 35 | 2015-04-30 | 141545 | P190T | VIRTUAL PINK | 340 | 337 | 3 | 337 | 0 | SHORTAGE
|  | 2015-07-27 | 143118 | P190T | VIRTUAL PINK | 7941 | 7920 | 21 | 7920 | 0 | SHORTAGE
|  | 2015-07-30 | 143199 | HYACINTH | BLACK | 6290 | 6275 | 15 | 6275 | 0 | SHORTAGE
|  | 2015-07-30 | 143194 | P190T | BLITE BLUE | 7355 | 7337 | 18 | 7337 | 0 | SHORTAGE
|  | 2015-06-17 | 142390 | P190T | DARK NAVY | 1501 | 1497 | 4 | 1497 | 0 | SHORTAGE
Formulas:
WEEK = "Wk "&WEEKNUM([MAIL DATE],1)